## Sheet1
| 4 hr, 625 °C |  | 4 hr, 675 °C |  | 8 hr, 675 °C
| co | rac | co | rac | co | rac
avg | 0.07101571 | 0.0955106 | 0.0560679 | 0.1085874 | 0.11302344 | 0.18732317
stdev | 0.03944442 | 0.04770532 | 0.0493176 | 0.0583298 | 0.0469839 | 0.06534408
| 0.1104601 | 0.1432159 | 0.1053855 | 0.1669172 | 0.16000734 | 0.25266725
| 0.03157129 | 0.04780528 | 0.0067503 | 0.0502576 | 0.06603954 | 0.12197909
| Sample A |  | Sample B |  | Sample C